## Hoja1
tipo | ancho_ plano | espesor_total | velocidad_m_min | perc_a | perc_bn | perc_c | densidad_a | densidad_b | densidad_c | sub_perc_b1 | sub_perc_b2 | mat_a | mat_b1 | mat_b2 | mat_c | kgrs_min_tot | kgrs_mts_tot
WP 160/100 | 160 | 100 | 5.6 | 50 | 20 | 30 | 921 | 918.8 | 1110 | 20 | 80 | LDPE 207 | BYNEL 46E1052 | LDPE 206 | PROMIDE BF94 | 0.18388 | 0.03284
WP 180/100 | 180 | 100 | 5.6 | 50 | 20 | 30 | 921 | 918.8 | 1110 | 20 | 80 | LDPE 207 | BYNEL 46E1052 | LDPE 206 | PROMIDE BF94 | 0.19702 | 0.03518
WP 210/100 | 210 | 100 | 3.8 | 50 | 20 | 30 | 921 | 918.8 | 1110 | 20 | 80 | LDPE 207 | BYNEL 46E1052 | LDPE 206 | PROMIDE BF94 | 0.15597 | 0.04104
WP 230/100 | 230 | 100 | 3.85 | 50 | 20 | 30 | 921 | 918.8 | 1110 | 20 | 80 | LDPE 207 | BYNEL 46E1052 | LDPE 206 | PROMIDE BF94 | 0.17307 | 0.044965
WP 250/100 | 250 | 100 | 4.45 | 50 | 20 | 30 | 921 | 918.8 | 1110 | 20 | 80 | LDPE 207 | BYNEL 46E1052 | LDPE 206 | PROMIDE BF94 | 0.1873 | 0.04886
WP 270/100 | 270 | 100 | 4.45 | 50 | 20 | 30 | 921 | 918.8 | 1110 | 20 | 80 | LDPE 207 | BYNEL 46E1052 | LDPE 206 | PROMIDE BF94 | 0.23484 | 0.05277
WP 300/100 | 300 | 100 | 2.95 | 50 | 20 | 30 | 921 | 918.8 | 1110 | 20 | 80 | LDPE 207 | BYNEL 46E1052 | LDPE 206 | PROMIDE BF94 | 0.18162 | 0.06157
WP 350/100 | 350 | 100 | 2.55 | 50 | 20 | 30 | 921 | 918.8 | 1110 | 20 | 80 | LDPE 207 | BYNEL 46E1052 | LDPE 206 | PROMIDE BF94 | 0.17444 | 0.06841
WP 160/80 | 160 | 80 | 5.55 | 50 | 20 | 30 | 921 | 918.8 | 1110 | 20 | 80 | LDPE 207 | BYNEL 46E1052 | LDPE 206 | PROMIDE BF94 | 0.19319 | 0.02508
WP 180/80 | 180 | 80 | 5.55 | 50 | 20 | 30 | 921 | 918.8 | 1110 | 20 | 80 | LDPE 207 | BYNEL 46E1052 | LDPE 206 | PROMIDE BF94 | 0.15659 | 0.02821
WP 200/80 | 200 | 80 | 5.55 | 50 | 20 | 30 | 921 | 918.8 | 1110 | 20 | 80 | LDPE 207 | BYNEL 46E1052 | LDPE 206 | PROMIDE BF94 | 0.17399 | 0.03135
WP 230/80 | 230 | 80 | 4.45 | 50 | 20 | 30 | 921 | 918.8 | 1110 | 20 | 80 | LDPE 207 | BYNEL 46E1052 | LDPE 206 | PROMIDE BF94 | 0.17004 | 0.03821
WP 250/80 | 250 | 80 | 4.45 | 50 | 20 | 30 | 921 | 918.8 | 1110 | 20 | 80 | LDPE 207 | BYNEL 46E1052 | LDPE 206 | PROMIDE BF94 | 0.18482 | 0.04153
WP 270/80 | 270 | 80 | 4.45 | 50 | 20 | 30 | 921 | 918.8 | 1110 | 20 | 80 | LDPE 207 | BYNEL 46E1052 | LDPE 206 | PROMIDE BF94 | 0.219961 | 0.04486
WP 300/80 | 300 | 80 | 3.75 | 50 | 20 | 30 | 921 | 918.8 | 1110 | 20 | 80 | LDPE 207 | BYNEL 46E1052 | LDPE 206 | PROMIDE BF94 | 0.17591 | 0.04691
WP 350/80 | 350 | 80 | 3.2 | 50 | 20 | 30 | 921 | 918.8 | 1110 | 20 | 80 | LDPE 207 | BYNEL 46E1052 | LDPE 206 | PROMIDE BF94 | 0.17512 | 0.05473
WP 150/65 | 150 | 65 | 9.15 | 50 | 20 | 30 | 921 | 918.8 | 1110 | 20 | 80 | LDPE 207 | BYNEL 46E1052 | LDPE 206 | PROMIDE BF94 | 0.17437 | 0.01906
WP 180/65 | 180 | 65 | 7.65 | 50 | 20 | 30 | 921 | 918.8 | 1110 | 20 | 80 | LDPE 207 | BYNEL 46E1052 | LDPE 206 | PROMIDE BF94 | 0.17494 | 0.02287
WP 200/65 | 200 | 65 | 7.65 | 50 | 20 | 30 | 921 | 918.8 | 1110 | 20 | 80 | LDPE 207 | BYNEL 46E1052 | LDPE 206 | PROMIDE BF94 | 0.19438 | 0.02541
WP 230/65 | 230 | 65 | 7.65 | 50 | 20 | 30 | 921 | 918.8 | 1110 | 20 | 80 | LDPE 207 | BYNEL 46E1052 | LDPE 206 | PROMIDE BF94 | 0.22353 | 0.02922
WP 250/65 | 250 | 65 | 7.65 | 50 | 20 | 30 | 921 | 918.8 | 1110 | 20 | 80 | LDPE 207 | BYNEL 46E1052 | LDPE 206 | PROMIDE BF94 | 0.24297 | 0.03176
WP 270/65 | 270 | 65 | 7.65 | 50 | 20 | 30 | 921 | 918.8 | 1110 | 20 | 80 | LDPE 207 | BYNEL 46E1052 | LDPE 206 | PROMIDE BF94 | 0.26241 | 0.0343
WP 300/65 | 300 | 65 | 2.95 | 50 | 20 | 30 | 921 | 918.8 | 1110 | 20 | 80 | LDPE 207 | BYNEL 46E1052 | LDPE 206 | PROMIDE BF94 | 0.11243 | 0.03811
WP 350/65 | 350 | 65 | 2.95 | 50 | 20 | 30 | 921 | 918.8 | 1110 | 20 | 80 | LDPE 207 | BYNEL 46E1052 | LDPE 206 | PROMIDE BF94 | 0.13117 | 0.04447